## Hoja1
freq. /Hz | Z1 /ohm | Z2 /ohm
0.1 | 847.7 | -568.8
0.1259 | 818.6 | -496.4
0.1585 | 791.5 | -439.4
0.1995 | 753.1 | -389.8
0.2512 | 720.3 | -349.6
0.3162 | 683.1 | -313.2
0.3981 | 649.7 | -279.7
0.5012 | 621.1 | -250.6
0.631 | 593.4 | -221.3
0.7943 | 570.6 | -196.8
1 | 549.7 | -175.4
1.259 | 530.3 | -156.2
1.585 | 513.8 | -138.4
1.995 | 499.8 | -123.1
2.512 | 487.3 | -110.9
3.162 | 476 | -99.84
3.981 | 467.6 | -90.22
5.012 | 459.1 | -82.54
6.31 | 451.7 | -77.36
7.943 | 443.7 | -74.45
10 | 436.7 | -72.58
12.59 | 429.8 | -72.21
15.85 | 422.2 | -74.17
19.95 | 414.4 | -76.86
25.12 | 404.8 | -81.02
31.62 | 394.7 | -86.65
39.81 | 383.2 | -92.9
52 | 367.5 | -100.4
63.1 | 354.7 | -106.2
79.43 | 337.9 | -112.8
100 | 318.8 | -119.6
125.9 | 298.4 | -125.1
158.5 | 276.8 | -128.7
199.5 | 254.4 | -130.9
251.2 | 231.7 | -131.4
316.2 | 209 | -130.1
398.1 | 186.8 | -126.8
501.2 | 165.6 | -122.1
631 | 145.8 | -116.1
794.3 | 127.2 | -109
1000 | 110.6 | -101
1259 | 95.56 | -92.7
1585 | 82.26 | -83.95
1995 | 70.85 | -75.54
2512 | 60.78 | -67.31
3162 | 52.15 | -59.26
3981 | 44.97 | -52
5012 | 38.9 | -45.2
6310 | 33.87 | -39.04
7943 | 29.61 | -33.36
10000 | 25.75 | -30.67
12590 | 22.65 | -26.83
15850 | 19.97 | -23.27
19950 | 17.71 | -19.96
25120 | 15.88 | -17.3
31620 | 14.21 | -14.72
39810 | 12.77 | -12.54
50120 | 11.16 | -10.8
63100 | 10.34 | -8.541
79430 | 9.668 | -6.757
100000 | 8.933 | -5.231
125900 | 8.176 | -3.465
158500 | 7.831 | -1.8
199500 | 6.099 | -2.077
251200 | 7.434 | 1.459
316200 | 7.728 | 2.859
398100 | 8.046 | 4.959
501200 | 10.83 | 6.326
631000 | 17.89 | 6.409
794300 | 27.92 | 9.898
1000000 | 709.5 | -3319
1259000 | 1436 | -5193
1585000 | 4098 | -14660
1995000 | 6909 | -47670
2512000 | 1405 | -2224
3162000 | 276.4 | -358.4
3981000 | 77.44 | -85.98
5012000 | 25.19 | -24.43
6310000 | 8.819 | -7.603
7943000 | 3.218 | -2.504