## Hoja1
freq. /Hz | Z1 /ohm | Z2 /ohm
0.1 | 1325 | -763.8
0.1259 | 1219 | -719.5
0.1585 | 1117 | -672.1
0.1995 | 1019 | -621.7
0.2512 | 932.2 | -570.3
0.3162 | 853.2 | -517.7
0.3981 | 784.5 | -466.9
0.5012 | 726.5 | -415
0.631 | 674 | -374.8
0.7943 | 627.3 | -333.5
1 | 589.6 | -296.6
1.259 | 557.2 | -262
1.585 | 526.9 | -232.4
1.995 | 506.1 | -207.5
2.512 | 484 | -183.6
3.162 | 463.9 | -165
3.981 | 446 | -148.1
5.012 | 433.1 | -134.1
6.31 | 419.6 | -123
7.943 | 407.5 | -113.5
10 | 396.6 | -106.6
12.59 | 385.7 | -102.7
15.85 | 374.8 | -99.8
19.95 | 364 | -99.37
25.12 | 352 | -99.9
31.62 | 339.1 | -101.9
39.81 | 331.6 | -104.7
52 | 308.3 | -108.6
63.1 | 293.6 | -110.5
79.43 | 275.8 | -112.9
100 | 257.2 | -115.1
125.9 | 238.4 | -115.7
158.5 | 219.4 | -115.2
199.5 | 200.7 | -114
251.2 | 182 | -111.5
316.2 | 163.9 | -108.1
398.1 | 146.5 | -103.7
501.2 | 129.9 | -98.41
631 | 114.6 | -92.4
794.3 | 100.5 | -85.71
1000 | 87.86 | -78.31
1259 | 76.85 | -70.96
1585 | 66.87 | -63.63
1995 | 58.54 | -56.54
2512 | 51.46 | -49.67
3162 | 45.42 | -43.29
3981 | 40.59 | -37.56
5012 | 36.44 | -32.28
6310 | 33.1 | -27.61
7943 | 30.67 | -25.76
10000 | 27.79 | -22.23
12590 | 25.41 | -19.38
15850 | 23.55 | -16.75
19950 | 22.15 | -14.8
25120 | 20.77 | -12.99
31620 | 19.58 | -11.4
39810 | 18.36 | -9.925
50120 | 17.57 | -8.742
63100 | 16.11 | -7.386
79430 | 15.44 | -6.374
100000 | 14.66 | -5.358
125900 | 13.77 | -4.185
158500 | 12.62 | -3.241
199500 | 12.26 | -1.564
251200 | 11.49 | -0.05554
316200 | 10.73 | 1.031
398100 | 11.37 | 2.854
501200 | 13.58 | 4.209
631000 | 19.55 | 7.14
794300 | 27.99 | 9.697
1000000 | 709.1 | -3318