## Sheet1
Número de Ciclo | Capacidad de Descarga(mAh/g) | Capacidad de Carga(mAh/g) | C-rate
1 | 177.912 | 201.2626 | 0.5
2 | 208.8726 | 202.7083 | 0.5
3 | 204.7848 | 201.6356 | 0.5
4 | 202.0602 | 201.2626 | 0.5
5 | 201.6146 | 200.7729 | 0.5
6 | 203.3475 | 196.4219 | 0.9
7 | 201.7783 | 196.4822 | 0.9
8 | 194.1284 | 189.1794 | 0.9
9 | 191.7596 | 188.7871 | 0.9
10 | 127.5882 | 167.5727 | 2
11 | 173.3365 | 168.478 | 2
12 | 172.8839 | 168.81 | 2
13 | 172.5217 | 168.7798 | 2
14 | 172.1294 | 168.6289 | 2
15 | 153.9778 | 144.5477 | 5
16 | 145.6786 | 144.3214 | 5
17 | 145.3014 | 144.1705 | 5
18 | 144.9997 | 143.7933 | 5
19 | 144.6979 | 143.5669 | 5
20 | 129.0059 | 121.1605 | 9
21 | 121.612 | 121.0096 | 9
22 | 121.4616 | 120.8588 | 9
23 | 121.1598 | 120.7079 | 9
24 | 121.009 | 120.557 | 9
25 | 111.6173 | 94.73991 | 20
26 | 98.07721 | 95.34528 | 20
27 | 97.1751 | 95.64796 | 20
28 | 96.87379 | 95.34528 | 20
29 | 96.27253 | 95.34528 | 20