## Sheet1
Número de Ciclo | Capacidad de Descarga(mAh/g) | Capacidad de Carga(mAh/g) | C-rate
1 | 215.5568 | 111.9044 | 0.5
2 | 142.7329 | 111.032 | 0.5
3 | 133.2112 | 110.2666 | 0.5
4 | 142.1267 | 116.0771 | 0.5
5 | 146.6738 | 121.1304 | 0.5
6 | 96.84978 | 84.19146 | 1
7 | 95.8736 | 87.60008 | 1
8 | 97.95398 | 89.36041 | 1
9 | 104.8192 | 93.76121 | 1
10 | 105.1713 | 94.60937 | 1
11 | 83.53534 | 74.54169 | 2
12 | 75.69367 | 72.90939 | 2
13 | 77.06992 | 74.0616 | 2
14 | 78.31815 | 75.08579 | 2
15 | 76.90989 | 74.15762 | 2
16 | 54.97421 | 48.40889 | 5
17 | 50.83722 | 50.0892 | 5
18 | 49.96209 | 49.60911 | 5
19 | 49.64386 | 49.36906 | 5
20 | 49.72342 | 49.44908 | 5
21 | 40.57339 | 32.34971 | 10
22 | 32.45922 | 31.70594 | 10
23 | 32.61833 | 32.02782 | 10
24 | 32.61833 | 32.34971 | 10
25 | 32.61833 | 32.02782 | 10
26 | 12.07513 | 5.752599 | 20
27 | 0.6353166 | 0.6389745 | 20
28 | 0.6353166 | 1.597779 | 20
29 | 0.6353166 | 0.958576 | 20
30 | 0.6353166 | 0.958576 | 20
31 | 88.44732 | 115.6327 | 0.5
32 | 90.16513 | 95.95453 | 0.5
33 | 86.97826 | 95.10683 | 0.5
34 | 86.16211 | 95.67471 | 0.5
35 | 86.28647 | 95.55126 | 0.5