## Sheet1
Número de Ciclo | Capacidad de Descarga(mAh/g) | Capacidad de Carga(mAh/g) | C-rate
1 | 197.1962 | 175.4802 | 0.5
2 | 183.0656 | 171.8636 | 0.5
3 | 178.9128 | 169.4471 | 0.5
4 | 175.9763 | 167.5428 | 0.5
5 | 173.4478 | 165.7984 | 0.5
6 | 160.6534 | 152.0919 | 1
7 | 154.4282 | 150.8117 | 1
8 | 153.132 | 149.8035 | 1
9 | 152.2678 | 149.5795 | 1
10 | 152.86 | 149.9155 | 1
11 | 139.1614 | 131.5121 | 2
12 | 132.3442 | 130.872 | 2
13 | 131.8321 | 130.456 | 2
14 | 131.352 | 130.0079 | 2
15 | 130.8719 | 129.5278 | 2
16 | 105.1738 | 92.23991 | 5
17 | 91.96809 | 91.1908 | 5
18 | 90.93384 | 90.38379 | 5
19 | 90.13826 | 89.65772 | 5
20 | 89.58136 | 89.25399 | 5
21 | 65.77882 | 51.84918 | 10
22 | 51.79682 | 50.72897 | 10
23 | 50.36685 | 49.92882 | 10
24 | 49.57242 | 49.44851 | 10
25 | 49.25464 | 48.96842 | 10
26 | 29.04167 | 16.65391 | 20
27 | 17.23334 | 15.69305 | 20
28 | 15.63761 | 15.05248 | 20
29 | 14.99933 | 14.73219 | 20
30 | 14.68018 | 14.4119 | 20
31 | 8.145381 | 3.361417 | 30
32 | 3.832818 | 3.361417 | 30
33 | 3.832818 | 3.361417 | 30
34 | 3.353644 | 3.361417 | 30
35 | 3.353644 | 3.361417 | 30
36 | 101.5867 | 157.6529 | 0.5
37 | 161.4696 | 156.5888 | 0.5
38 | 159.6293 | 154.9004 | 0.5
39 | 157.885 | 153.4922 | 0.5
40 | 156.5807 | 152.428 | 0.5