## Sheet1
Número de Ciclo | Capacidad de Descarga(mAh/g) | Capacidad de Carga(mAh/g) | C-rate
1 | 234.8671 | 225.1453 | 0.5
2 | 238.0117 | 197.1482 | 0.5
3 | 202.5172 | 176.3604 | 0.5
4 | 182.5536 | 160.4215 | 0.5
5 | 167.8308 | 146.851 | 0.5
6 | 132.0242 | 112.1646 | 1
7 | 115.3331 | 106.1955 | 1
8 | 108.9959 | 101.1866 | 1
9 | 104.019 | 96.9298 | 1
10 | 99.79421 | 93.16911 | 1
11 | 75.30971 | 66.15615 | 2
12 | 67.53228 | 65.32399 | 2
13 | 66.09202 | 64.23579 | 2
14 | 64.9078 | 63.24361 | 2
15 | 63.88361 | 62.31544 | 2
16 | 40.97141 | 34.5644 | 5
17 | 34.60738 | 34.47673 | 5
18 | 34.13004 | 34.09597 | 5
19 | 33.65269 | 33.76769 | 5
20 | 33.41402 | 33.52821 | 5
21 | 25.10392 | 20.00253 | 10
22 | 20.01956 | 19.52221 | 10
23 | 19.22513 | 19.20238 | 10
24 | 19.06624 | 19.04235 | 10
25 | 18.90736 | 18.88232 | 10
26 | 13.72298 | 8.005698 | 20
27 | 8.297295 | 7.364666 | 20
28 | 7.659006 | 7.364666 | 20
29 | 7.659006 | 7.364895 | 20
30 | 7.659006 | 7.364895 | 20
31 | 5.749513 | 3.360846 | 30
32 | 3.832818 | 3.361074 | 30
33 | 3.353644 | 2.880757 | 30
34 | 3.353644 | 3.360846 | 30
35 | 3.353644 | 3.361074 | 30
36 | 84.4235 | 114.365 | 0.5
37 | 118.1257 | 103.1229 | 0.5
38 | 110.7563 | 97.28186 | 0.5
39 | 104.4672 | 92.92106 | 0.5
40 | 100.1944 | 89.64846 | 0.5