## Sheet1
Número de Ciclo | Capacidad de Descarga(mAh/g) | Capacidad de Carga(mAh/g) | C-rate
1 | 178.516 | 144.0484 | 0.08
2 | 123.6067 | 98.11401 | 0.5
3 | 108.4759 | 97.4979 | 0.5
4 | 105.6834 | 96.08964 | 0.5
5 | 103.347 | 94.7454 | 0.5
6 | 101.5226 | 93.58518 | 0.5
7 | 89.08836 | 79.59861 | 1
8 | 82.52704 | 78.4304 | 1
9 | 81.05477 | 76.86211 | 1
10 | 79.39046 | 75.26182 | 1
11 | 77.82217 | 74.04559 | 1
12 | 64.13966 | 50.44126 | 2
13 | 50.66519 | 48.71294 | 2
14 | 49.44896 | 47.62474 | 2
15 | 48.29675 | 46.53654 | 2
16 | 47.11254 | 45.54436 | 2
17 | 33.41345 | 18.9948 | 5
18 | 19.33235 | 17.64484 | 5
19 | 17.97987 | 17.07102 | 5
20 | 17.34341 | 16.74422 | 5
21 | 16.94563 | 16.35329 | 5
22 | 9.215292 | 3.999591 | 10
23 | 3.972044 | 3.519846 | 10
24 | 3.177612 | 3.039415 | 10
25 | 2.859839 | 2.719699 | 10
26 | 2.542067 | 2.55967 | 10
27 | 0.63806 | 0.6400032 | 20
28 | 0.63806 | 0.6400032 | 20
29 | 0.63806 | 0.6400032 | 20
30 | 0.63806 | 0.6400032 | 20
31 | 0.63806 | 0.6400032 | 20
32 | 0.9578902 | 0.9599477 | 30
33 | 0.9577758 | 0.9599477 | 30
34 | 0.9577758 | 0.9599477 | 30
35 | 0.9577758 | 0.9599477 | 30
36 | 0.9577758 | 0.9599477 | 30
37 | 46.72858 | 84.78357 | 0.5
38 | 89.43242 | 83.38331 | 0.5
39 | 88.90432 | 82.66318 | 0.5
40 | 88.28821 | 82.37512 | 0.5
41 | 88.01616 | 2.120389 | 0.5