## Sheet1
Número de Ciclo | Capacidad de Descarga(mAh/g) | Capacidad de Carga(mAh/g) | C-rate
1 | 11.26607 | 164.1741 | 0.5
2 | 159.3493 | 147.259 | 0.5
3 | 144.5865 | 135.0648 | 0.5
4 | 134.7847 | 124.7189 | 0.5
5 | 126.1752 | 113.3728 | 0.5
6 | 102.7869 | 86.96005 | 1
7 | 88.51214 | 81.47096 | 1
8 | 82.94311 | 77.03814 | 1
9 | 78.55831 | 73.37347 | 1
10 | 74.89364 | 70.34892 | 1
11 | 62.44335 | 55.21014 | 2
12 | 56.42625 | 54.31397 | 2
13 | 55.24203 | 53.41781 | 2
14 | 54.24985 | 52.55365 | 2
15 | 53.35368 | 51.78551 | 2
16 | 43.99493 | 38.70699 | 5
17 | 39.38083 | 38.62652 | 5
18 | 39.0626 | 38.3851 | 5
19 | 38.74437 | 38.14369 | 5
20 | 38.42614 | 37.90227 | 5
21 | 32.57158 | 27.96502 | 10
22 | 28.44054 | 28.12482 | 10
23 | 28.28165 | 28.12482 | 10
24 | 28.28165 | 28.28462 | 10
25 | 28.44054 | 28.28462 | 10
26 | 22.65902 | 16.6426 | 20
27 | 17.23334 | 17.28272 | 20
28 | 17.23334 | 17.28272 | 20
29 | 17.55248 | 17.28272 | 20
30 | 17.23334 | 17.28272 | 20
31 | 52.93772 | 74.58969 | 0.5
32 | 75.45385 | 68.94866 | 0.5
33 | 71.10906 | 65.79608 | 0.5
34 | 68.26853 | 63.48366 | 0.5
35 | 66.01212 | 61.5713 | 0.5