## Sheet1
Número de Ciclo | Capacidad de Descarga(mAh/g) | Capacidad de Carga(mAh/g) | C-rate
1 | 309.4728 | 272.6421 | 0.5
2 | 273.6582 | 240.2841 | 0.5
3 | 251.6622 | 218.6641 | 0.5
4 | 229.8262 | 196.7161 | 0.5
5 | 208.9744 | 135.1448 | 0.5
6 | 150.4276 | 170.3753 | 0.5
7 | 170.8634 | 152.62 | 1
8 | 160.5094 | 150.9717 | 1
9 | 157.8849 | 149.2594 | 1
10 | 155.6605 | 147.5951 | 1
11 | 153.6761 | 146.0108 | 1
12 | 140.5697 | 131.2561 | 2
13 | 134.0725 | 130.52 | 2
14 | 132.8563 | 129.5598 | 2
15 | 131.8001 | 128.5678 | 2
16 | 130.8079 | 127.6714 | 2
17 | 118.0629 | 110.2465 | 5
18 | 111.3803 | 109.7637 | 5
19 | 110.6643 | 109.2004 | 5
20 | 110.0279 | 108.6371 | 5
21 | 109.3914 | 108.0738 | 5
22 | 99.46272 | 92.52453 | 10
23 | 92.47172 | 91.72553 | 10
24 | 91.67729 | 90.92652 | 10
25 | 90.88286 | 90.28732 | 10
26 | 90.4062 | 89.96772 | 10
27 | 79.4667 | 69.13224 | 20
28 | 67.65814 | 66.57177 | 20
29 | 65.74327 | 64.97147 | 20
30 | 64.46669 | 63.69124 | 20
31 | 63.19012 | 62.73106 | 20
32 | 120.3901 | 148.1072 | 0.5
33 | 158.109 | 145.6267 | 0.5
34 | 156.3087 | 144.3785 | 0.5
35 | 155.0205 | 143.2423 | 0.5
36 | 153.7482 | 142.2421 | 0.5