## Sheet1
Número de Ciclo | Capacidad de Descarga(mAh/g) | Capacidad de Carga(mAh/g) | C-rate
1 | 144.9183 | 94.47129 | 0.6
2 | 106.4832 | 89.59756 | 0.6
3 | 99.02252 | 87.75417 | 0.6
4 | 95.03779 | 87.39448 | 0.6
5 | 92.99384 | 86.53124 | 0.6
6 | 91.30545 | 85.88381 | 0.6
7 | 90.04137 | 85.35327 | 0.6
8 | 89.14856 | 85.06557 | 0.6
9 | 88.53862 | 84.82274 | 0.6
10 | 87.90216 | 84.49003 | 0.6
11 | 70.23956 | 64.83659 | 1
12 | 65.90642 | 64.21248 | 1
13 | 65.24665 | 63.71318 | 1
14 | 64.76519 | 63.30305 | 1
15 | 64.37289 | 62.96425 | 1
16 | 63.98059 | 62.58978 | 1
17 | 63.62395 | 62.30447 | 1
18 | 63.30297 | 62.00133 | 1
19 | 62.982 | 61.71602 | 1
20 | 62.6432 | 61.41288 | 1
21 | 43.65228 | 39.62236 | 2
22 | 39.37264 | 39.08741 | 2
23 | 38.90901 | 38.65944 | 2
24 | 38.55237 | 38.37413 | 2
25 | 38.30273 | 38.08882 | 2
26 | 38.01742 | 37.80351 | 2
27 | 37.80344 | 37.62519 | 2
28 | 37.58945 | 37.37555 | 2
29 | 37.37547 | 37.19723 | 2
30 | 37.19715 | 36.98325 | 2
31 | 16.79333 | 10.39528 | 5
32 | 11.63985 | 10.84336 | 5
33 | 11.28443 | 10.93298 | 5
34 | 11.10672 | 10.93298 | 5
35 | 11.01787 | 10.93298 | 5
36 | 11.01795 | 10.93298 | 5
37 | 10.92902 | 10.93298 | 5
38 | 10.92902 | 10.84336 | 5
39 | 10.75131 | 10.75375 | 5
40 | 10.75131 | 10.75375 | 5
41 | 5.504172 | 3.565759 | 10
42 | 3.906089 | 3.74423 | 10
43 | 3.906089 | 3.74423 | 10
44 | 3.728532 | 3.565912 | 10
45 | 3.728532 | 3.74423 | 10
46 | 3.728532 | 3.565912 | 10
47 | 3.550976 | 3.565912 | 10
48 | 3.550976 | 3.565912 | 10
49 | 3.550976 | 3.565912 | 10
50 | 3.550976 | 3.565912 | 10
51 | 63.66365 | 79.52637 | 0.6
52 | 81.51988 | 79.7242 | 0.6
53 | 81.12209 | 79.61629 | 0.6
54 | 80.75083 | 79.44544 | 0.6
55 | 80.49447 | 79.36451 | 0.6
56 | 80.33536 | 79.31056 | 0.6
57 | 80.13205 | 79.1577 | 0.6
58 | 79.82266 | 78.94188 | 0.6
59 | 79.57514 | 78.83398 | 0.6
60 | 79.42487 | 78.72607 | 0.5