## Sheet1
Número de Ciclo | Capacidad de Descarga(mAh/g) | Capacidad de Carga(mAh/g) | C-rate
1 | 57.70601 | 233.8357 | 0.5
2 | 245.0218 | 231.209 | 0.5
3 | 241.9891 | 229.206 | 0.5
4 | 239.598 | 227.484 | 0.5
5 | 237.4026 | 225.922 | 0.5
6 | 221.0685 | 212.2465 | 1
7 | 215.7134 | 211.1283 | 1
8 | 214.5142 | 209.9238 | 1
9 | 213.4753 | 209.0417 | 1
10 | 212.5958 | 208.3199 | 1
11 | 198.2096 | 190.4294 | 2
12 | 191.4957 | 189.788 | 2
13 | 191.0163 | 189.3079 | 2
14 | 190.5367 | 188.9874 | 2
15 | 190.2172 | 188.6678 | 2
16 | 170.2531 | 159.2102 | 5
17 | 159.1189 | 158.4099 | 5
18 | 159.1215 | 158.0064 | 5
19 | 158.7244 | 158.0069 | 5
20 | 158.7262 | 158.4044 | 5
21 | 139.7736 | 128.3033 | 10
22 | 127.791 | 126.7009 | 10
23 | 126.993 | 126.707 | 10
24 | 126.9938 | 127.5028 | 10
25 | 126.993 | 126.7053 | 10
26 | 99.03635 | 81.63255 | 20
27 | 79.86884 | 78.43166 | 20
28 | 78.27151 | 78.43048 | 20
29 | 78.27182 | 76.82862 | 20
30 | 76.67278 | 75.22852 | 20
31 | 174.2302 | 216.2946 | 0.5
32 | 224.4965 | 215.9007 | 0.5
33 | 223.7009 | 214.6963 | 0.5
34 | 222.5062 | 213.893 | 0.5
35 | 220.9139 | 213.0946 | 0.5