## Sheet1
Número de Ciclo | Capacidad de Descarga(mAh/g) | Capacidad de Carga(mAh/g) | C-rate
1 | 169.9097 | 199.987 | 0.5
2 | 191.3 | 183.6459 | 0.5
3 | 176.3926 | 170.6974 | 0.5
4 | 164.7821 | 161.0042 | 0.5
5 | 156.5715 | 153.6616 | 0.5
6 | 149.5656 | 147.256 | 0.5
7 | 143.5345 | 142.4902 | 0.5
8 | 138.8744 | 138.3625 | 0.5
9 | 134.9356 | 134.5175 | 0.5
10 | 131.0363 | 130.9391 | 0.5
11 | 119.558 | 112.9487 | 1
12 | 113.0288 | 111.0604 | 1
13 | 110.9484 | 109.2521 | 1
14 | 109.092 | 107.6838 | 1
15 | 107.4917 | 106.0195 | 1
16 | 105.8274 | 104.3872 | 1
17 | 104.2591 | 102.9309 | 1
18 | 102.8029 | 101.5386 | 1
19 | 101.4107 | 100.2264 | 1
20 | 100.1144 | 98.99418 | 1
21 | 91.21667 | 85.5197 | 2
22 | 85.71166 | 84.78357 | 2
23 | 84.75148 | 83.91941 | 2
24 | 83.85532 | 83.15127 | 2
25 | 83.02317 | 82.35112 | 2
26 | 82.19101 | 81.58298 | 2
27 | 81.45488 | 80.75083 | 2
28 | 80.59072 | 80.0467 | 2
29 | 79.88659 | 79.34257 | 2
30 | 79.18246 | 78.70245 | 2
31 | 67.94177 | 59.40374 | 5
32 | 59.74758 | 59.08308 | 5
33 | 59.11112 | 58.60207 | 5
34 | 58.63377 | 58.28141 | 5
35 | 58.23599 | 57.88057 | 5
36 | 57.8382 | 57.39957 | 5
37 | 57.2813 | 56.99873 | 5
38 | 56.96307 | 56.5979 | 5
39 | 56.56528 | 56.27723 | 5
40 | 56.16749 | 55.79623 | 5
41 | 46.6395 | 39.92306 | 10
42 | 39.93084 | 39.44206 | 10
43 | 39.29194 | 39.12139 | 10
44 | 38.97249 | 38.80072 | 10
45 | 38.81276 | 38.64039 | 10
46 | 38.49332 | 38.31972 | 10
47 | 38.17387 | 37.99913 | 10
48 | 37.85442 | 37.67838 | 10
49 | 37.69469 | 37.51805 | 10
50 | 37.37524 | 37.35772 | 10
51 | 24.5972 | 16.32262 | 20
52 | 15.97208 | 15.6825 | 20
53 | 15.65263 | 15.36244 | 20
54 | 15.33318 | 15.04238 | 20
55 | 15.01373 | 15.04238 | 20
56 | 15.01373 | 15.04238 | 20
57 | 15.01373 | 14.72232 | 20
58 | 14.69428 | 14.72232 | 20
59 | 14.37483 | 14.40226 | 20
60 | 14.37483 | 14.40226 | 20
61 | 61.21474 | 100.1066 | 0.5
62 | 95.016 | 97.93371 | 0.5
63 | 94.1997 | 96.60898 | 0.5
64 | 93.25659 | 95.30039 | 0.5
65 | 92.24215 | 94.19375 | 0.5
66 | 91.35453 | 93.19212 | 0.5
67 | 90.45897 | 92.12587 | 0.5
68 | 89.57134 | 91.11616 | 0.5
69 | 88.67579 | 90.17107 | 0.5
70 | 87.78023 | 89.03212 | 0.5