## Sheet1
Número de Ciclo | Capacidad de Descarga(mAh/g) | Capacidad de Carga(mAh/g) | C-rate
1 | 72.88866 | 96.77861 | 0.5
2 | 104.4867 | 94.00796 | 0.5
3 | 101.1898 | 94.88035 | 0.5
4 | 101.2928 | 98.06296 | 0.5
5 | 104.5105 | 102.3926 | 0.5
6 | 76.51005 | 54.87407 | 1
7 | 56.05829 | 55.5622 | 1
8 | 57.37053 | 56.87444 | 1
9 | 58.25069 | 58.12267 | 1
10 | 59.53093 | 59.75497 | 1
11 | 40.07128 | 28.03715 | 2
12 | 28.64518 | 27.30101 | 2
13 | 27.58899 | 27.46104 | 2
14 | 27.653 | 27.74909 | 2
15 | 27.94105 | 28.06915 | 2
16 | 10.66024 | 6.012456 | 5
17 | 7.000981 | 6.093024 | 5
18 | 6.523636 | 6.012456 | 5
19 | 6.284963 | 5.932289 | 5
20 | 6.046291 | 5.852122 | 5
21 | 2.076115 | 0.961929 | 10
22 | 1.11792 | 0.961929 | 10
23 | 0.958195 | 0.961929 | 10
24 | 0.958195 | 0.961929 | 10
25 | 0.958195 | 0.961929 | 10
26 | 0.6385172 | 0.6397365 | 20
27 | 0.6385172 | 0.6398127 | 20
28 | 0.6385172 | 0.6398127 | 20
29 | 0.6385172 | 0.6398127 | 20
30 | 0.6385172 | 0.6398127 | 20
31 | 71.87422 | 116.8193 | 0.5
32 | 121.0346 | 119.2184 | 0.5
33 | 121.9223 | 119.5011 | 0.5
34 | 121.5498 | 118.9761 | 0.5
35 | 120.2342 | 117.1667 | 0.5